## 牌号汇总
序号 | 中国 | 中国规范号 | 钢级(grade) | UNS号 | 行业通称或者简称 | 通途 | 成型工艺 | 备注
1 | 中国 | GB/T 14976-2025 | 06Cr19Ni10 | S30408 | 304 | 输送腐蚀性流体介质 | 冷拔/冷轧
2 | 中国 | GB/T 14976-2025 | 022Cr19Ni10 | S30403 | 304L | 输送腐蚀性流体介质（焊接后不敏化） | 冷拔/冷轧
3 | 中国 | GB/T 14976-2025 | 06Cr17Ni12Mo2 | S31608 | 316 | 输送含氯离子等腐蚀性介质 | 冷拔/冷轧
4 | 中国 | GB/T 14976-2025 | 022Cr17Ni12Mo2 | S31603 | 316L | 输送含氯离子等腐蚀性介质（焊接后不敏化） | 冷拔/冷轧
5 | 中国 | GB/T 14976-2025 | 06Cr18Ni11Nb | S34778 | 347 | 耐高温腐蚀/高温应用 | 冷拔/冷轧
6 | 中国 | GB/T 14976-2025 | 06Cr25Ni20 | S31008 | 310S | 耐高温/抗氧化/高温环境 | 冷拔/冷轧
7 | 中国 | GB/T 14976-2025 | 06Cr23Ni13 | S30908 | 309S | 耐高温/抗氧化/热交换器 | 冷拔/冷轧
8 | 中国 | GB/T 14976-2025 | 06Cr19Ni13Mo3 | S31703 | 317L | 耐硫酸等腐蚀性介质 | 冷拔/冷轧
9 | 中国 | GB/T 14976-2025 | 06Cr19Ni10N | S30408 | 304N | 耐蚀+高强度要求 | 冷拔/冷轧
10 | 中国 | GB/T 14976-2025 | 06Cr19Ni13Mo3N | S31703 | 317LN | 耐蚀+高强度/低温韧性 | 冷拔/冷轧
11 | 中国 | GB/T 14976-2025 | 06Cr17Ni12Mo2N | S31668 | 316N | 耐蚀+高强度要求 | 冷拔/冷轧
12 | 中国 | GB/T 14976-2025 | 022Cr25Ni22Mo2N | S31254 | 254SMO | 超级奥氏体/耐点蚀缝隙腐蚀 | 冷拔/冷轧 | 含N加粗
13 | 中国 | GB/T 14976-2025 | 00Cr20Ni25Mo4.5Cu | S32550 | 255 | 耐点蚀/缝隙腐蚀/化工 | 冷拔/冷轧
14 | 中国 | GB/T 14976-2025 | 12Cr17 | S41000 | 430 | 大气/水/弱腐蚀介质 | 冷拔/冷轧
15 | 中国 | GB/T 14976-2025 | 06Cr13 | S41008 | 410S12 | 弱腐蚀介质/水蒸气 | 冷拔/冷轧
16 | 中国 | GB/T 14976-2025 | 12Cr13 | S41000 | 410 | 蒸汽/水/弱腐蚀环境 | 冷拔/冷轧
17 | 中国 | GB/T 14976-2025 | 20Cr13 | S42000 | 420 | 结构件/耐腐蚀零件 | 冷拔/冷轧
18 | 中国 | GB/T 14976-2025 | 30Cr13 | S42000 | 420 | 结构件/耐腐蚀零件 | 冷拔/冷轧
19 | 中国 | GB/T 14976-2025 | 00Cr22Ni5Mo3N | S32205 | 2205 | 化工/石油/天然气/海水 | 冷拔/冷轧 | 双相钢
20 | 中国 | GB/T 14976-2025 | 00Cr25Ni6Mo3N | S32760 | 2507 | 化工/石油/天然气/海水（高强度） | 冷拔/冷轧 | 双相钢
21 | 中国 | GB/T 14976-2025 | 00Cr25Ni22Mo2CuN | S32750 | 2507 | 化工/石油/天然气（高耐蚀） | 冷拔/冷轧 | 双相钢
22 | 中国 | GB/T 14976-2025 | 05Cr17Ni4Cu4Nb | S17400 | 17-4PH | 高强度/耐蚀结构件 | 冷拔/冷轧 | 沉淀硬化
23 | 中国 | GB/T 14976-2025 | 06Cr17Ni4Cu4Nb | S17400 | 17-4PH | 高强度/耐蚀结构件 | 冷拔/冷轧 | 沉淀硬化
24 | 中国 | GB/T 14976-2025 | 07Cr17Ni7Al | S63000 | 17-7PH | 高强度/耐高温/航空航天 | 冷拔/冷轧 | 沉淀硬化
25 | 中国 | GB/T 14976-2025 | 06Cr16Ni16MoVNb | S44635 | 17-4PH | 高强度/耐蚀/化工 | 冷拔/冷轧 | 沉淀硬化
26 | 中国 | GB/T 45781-2025 | 10 | S20700 | 10 | 结构件/机加工零件 | 冷拔/热轧
27 | 中国 | GB/T 45781-2025 | 15 | S20800 | 15 | 结构件/机加工零件 | 冷拔/热轧
28 | 中国 | GB/T 45781-2025 | 20 | S20800 | 20 | 结构件/机加工零件/液压件 | 冷拔/热轧
29 | 中国 | GB/T 45781-2025 | 25 | S21300 | 25 | 结构件/机加工零件 | 冷拔/热轧
30 | 中国 | GB/T 45781-2025 | 30 | S30700 | 30 | 结构件/机加工零件 | 冷拔/热轧
31 | 中国 | GB/T 45781-2025 | 35 | S35700 | 35 | 结构件/机加工零件/轴类 | 冷拔/热轧
32 | 中国 | GB/T 45781-2025 | 40 | S41700 | 40 | 结构件/机加工零件/齿轮 | 冷拔/热轧
33 | 中国 | GB/T 45781-2025 | 45 | S45700 | 45 | 结构件/机加工零件/轴类/齿轮 | 冷拔/热轧
34 | 中国 | GB/T 45781-2025 | 20Mn |  | 20Mn | 结构件/机加工零件 | 冷拔/热轧
35 | 中国 | GB/T 45781-2025 | 25Mn |  | 25Mn | 结构件/机加工零件 | 冷拔/热轧
36 | 中国 | GB/T 45781-2025 | 30Mn |  | 30Mn | 结构件/机加工零件 | 冷拔/热轧
37 | 中国 | GB/T 45781-2025 | 35Mn |  | 35Mn | 结构件/机加工零件/轴类 | 冷拔/热轧
38 | 中国 | GB/T 45781-2025 | 40Mn |  | 40Mn | 结构件/机加工零件/齿轮 | 冷拔/热轧
39 | 中国 | GB/T 45781-2025 | 45Mn |  | 45Mn | 结构件/机加工零件/轴类 | 冷拔/热轧
40 | 中国 | GB/T 45781-2025 | 20Cr |  | 20Cr | 渗碳结构件/齿轮/轴 | 冷拔/热轧
41 | 中国 | GB/T 45781-2025 | 30Cr |  | 30Cr | 调质结构件/齿轮/轴 | 冷拔/热轧
42 | 中国 | GB/T 45781-2025 | 40Cr |  | 40Cr | 调质结构件/齿轮/轴/连杆 | 冷拔/热轧
43 | 中国 | GB/T 45781-2025 | 35CrMo |  | 35CrMo | 高强度结构件/齿轮/轴 | 冷拔/热轧
44 | 中国 | GB/T 45781-2025 | 42CrMo |  | 42CrMo | 高强度结构件/齿轮/轴/连杆 | 冷拔/热轧
45 | 中国 | GB/T 18248-2021 | 10 | S20700 | 10 | 气瓶用无缝钢管 | 冷拔/热轧
46 | 中国 | GB/T 18248-2021 | 20 | S20800 | 20 | 气瓶用无缝钢管（常用） | 冷拔/热轧
47 | 中国 | GB/T 18248-2021 | 35 | S35700 | 35 | 气瓶用无缝钢管 | 冷拔/热轧
48 | 中国 | GB/T 18248-2021 | 45 | S45700 | 45 | 气瓶用无缝钢管（高强度） | 冷拔/热轧
49 | 中国 | GB/T 28884-2024 | 20 | S20800 | 20 | 大容积气瓶用无缝钢管 | 冷拔/热轧
50 | 中国 | GB/T 28884-2024 | 35 | S35700 | 35 | 大容积气瓶用无缝钢管 | 冷拔/热轧
51 | 中国 | GB/T 28884-2024 | 45 | S45700 | 45 | 大容积气瓶用无缝钢管（高强度） | 冷拔/热轧
52 | 中国 | GB/T 28884-2024 | 20Mn |  | 20Mn | 大容积气瓶用无缝钢管 | 冷拔/热轧
53 | 中国 | GB/T 28884-2024 | 30Mn |  | 30Mn | 大容积气瓶用无缝钢管 | 冷拔/热轧
54 | 中国 | GB/T 12771-2019 | 06Cr19Ni10 | S30408 | 304 | 输送腐蚀性流体介质（焊接管） | 焊接（焊后热处理）
55 | 中国 | GB/T 12771-2019 | 022Cr19Ni10 | S30403 | 304L | 输送腐蚀性流体介质（焊接管，焊接后不敏化） | 焊接（焊后热处理）
56 | 中国 | GB/T 12771-2019 | 06Cr17Ni12Mo2 | S31608 | 316 | 输送含氯离子等腐蚀性介质（焊接管） | 焊接（焊后热处理）
57 | 中国 | GB/T 12771-2019 | 022Cr17Ni12Mo2 | S31603 | 316L | 输送含氯离子等腐蚀性介质（焊接管，焊接后不敏化） | 焊接（焊后热处理）
58 | 中国 | GB/T 12771-2019 | 06Cr18Ni11Nb | S34778 | 347 | 耐高温腐蚀/高温应用（焊接管） | 焊接（焊后热处理）
59 | 中国 | GB/T 12771-2019 | 06Cr25Ni20 | S31008 | 310S | 耐高温/抗氧化/高温环境（焊接管） | 焊接（焊后热处理）
60 | 中国 | GB/T 12771-2019 | 06Cr23Ni13 | S30908 | 309S | 耐高温/抗氧化（焊接管） | 焊接（焊后热处理）
61 | 中国 | GB/T 12771-2019 | 06Cr19Ni13Mo3 | S31703 | 317L | 耐硫酸等腐蚀性介质（焊接管） | 焊接（焊后热处理）
62 | 中国 | GB/T 12771-2019 | 06Cr19Ni10N | S30408 | 304N | 耐蚀+高强度要求（焊接管） | 焊接（焊后热处理）
63 | 中国 | GB/T 12771-2019 | 06Cr19Ni13Mo3N | S31703 | 317LN | 耐蚀+高强度/低温韧性（焊接管） | 焊接（焊后热处理）
64 | 中国 | GB/T 12771-2019 | 06Cr17Ni12Mo2N | S31668 | 316N | 耐蚀+高强度要求（焊接管） | 焊接（焊后热处理）
65 | 中国 | GB/T 12771-2019 | 022Cr25Ni22Mo2N | S31254 | 254SMO | 超级奥氏体/耐点蚀缝隙腐蚀（焊接管） | 焊接（焊后热处理） | 含N加粗
66 | 中国 | GB/T 12771-2019 | 00Cr20Ni25Mo4.5Cu | S32550 | 255 | 耐点蚀/缝隙腐蚀/化工（焊接管） | 焊接（焊后热处理）
67 | 中国 | GB/T 12771-2019 | 12Cr17 | S41000 | 430 | 大气/水/弱腐蚀介质（焊接管） | 焊接（焊后热处理）
68 | 中国 | GB/T 12771-2019 | 06Cr13 | S41008 | 410S12 | 弱腐蚀介质/水蒸气（焊接管） | 焊接（焊后热处理）
69 | 中国 | GB/T 12771-2019 | 12Cr13 | S41000 | 410 | 蒸汽/水/弱腐蚀环境（焊接管） | 焊接（焊后热处理）
70 | 中国 | GB/T 12771-2019 | 20Cr13 | S42000 | 420 | 结构件/耐腐蚀零件（焊接管） | 焊接（焊后热处理）
71 | 中国 | GB/T 12771-2019 | 00Cr22Ni5Mo3N | S32205 | 2205 | 化工/石油/天然气/海水（焊接管） | 焊接（焊后热处理） | 双相钢
72 | 中国 | GB/T 12771-2019 | 00Cr25Ni6Mo3N | S32760 | 2507 | 化工/石油/天然气/海水（焊接管，高强度） | 焊接（焊后热处理） | 双相钢
73 | 中国 | GB/T 12771-2019 | 00Cr25Ni22Mo2CuN | S32750 | 2507 | 化工/石油/天然气（焊接管，高耐蚀） | 焊接（焊后热处理） | 双相钢
74 | 中国 | GB/T 12771-2019 | 05Cr17Ni4Cu4Nb | S17400 | 17-4PH | 高强度/耐蚀结构件（焊接管） | 焊接（焊后热处理） | 沉淀硬化
75 | 中国 | GB/T 12771-2019 | 06Cr17Ni4Cu4Nb | S17400 | 17-4PH | 高强度/耐蚀结构件（焊接管） | 焊接（焊后热处理） | 沉淀硬化
76 | 中国 | GB/T 12771-2019 | 07Cr17Ni7Al | S63000 | 17-7PH | 高强度/耐高温/航空航天（焊接管） | 焊接（焊后热处理） | 沉淀硬化
77 | 中国 | GB/T 12771-2019 | 06Cr16Ni16MoVNb | S44635 | 17-4PH | 高强度/耐蚀/化工（焊接管） | 焊接（焊后热处理） | 沉淀硬化
78 | 中国 | GB/T 13793-2016 | Q195 |  | Q195 | 低压流体输送/结构件 | 焊接（热轧/冷轧）
79 | 中国 | GB/T 13793-2016 | Q215A |  | Q215A | 低压流体输送/结构件 | 焊接（热轧/冷轧）
80 | 中国 | GB/T 13793-2016 | Q215B |  | Q215B | 低压流体输送/结构件 | 焊接（热轧/冷轧）
81 | 中国 | GB/T 13793-2016 | Q235A |  | Q235A | 结构件/低压流体输送 | 焊接（热轧/冷轧）
82 | 中国 | GB/T 13793-2016 | Q235B |  | Q235B | 结构件/低压流体输送（常用） | 焊接（热轧/冷轧）
83 | 中国 | GB/T 13793-2016 | Q235C |  | Q235C | 结构件/低温环境 | 焊接（热轧/冷轧）
84 | 中国 | GB/T 13793-2016 | Q235D |  | Q235D | 结构件/低温环境（优质） | 焊接（热轧/冷轧）
85 | 中国 | GB/T 13793-2016 | Q275 |  | Q275 | 结构件/较高强度要求 | 焊接（热轧/冷轧）
86 | 中国 | GB/T 13793-2026 | Q195 |  | Q195 | 结构件/低压流体输送 | 焊接（热轧/冷轧） | 2026版替代2016版
87 | 中国 | GB/T 13793-2026 | Q215A |  | Q215A | 结构件/低压流体输送 | 焊接（热轧/冷轧） | 2026版替代2016版
88 | 中国 | GB/T 13793-2026 | Q215B |  | Q215B | 结构件/低压流体输送 | 焊接（热轧/冷轧） | 2026版替代2016版
89 | 中国 | GB/T 13793-2026 | Q235A |  | Q235A | 结构件/低压流体输送 | 焊接（热轧/冷轧） | 2026版替代2016版
90 | 中国 | GB/T 13793-2026 | Q235B |  | Q235B | 结构件/低压流体输送（常用） | 焊接（热轧/冷轧） | 2026版替代2016版
91 | 中国 | GB/T 13793-2026 | Q235C |  | Q235C | 结构件/低温环境 | 焊接（热轧/冷轧） | 2026版替代2016版
92 | 中国 | GB/T 13793-2026 | Q235D |  | Q235D | 结构件/低温环境（优质） | 焊接（热轧/冷轧） | 2026版替代2016版
93 | 中国 | GB/T 13793-2026 | Q275 |  | Q275 | 结构件/较高强度要求 | 焊接（热轧/冷轧） | 2026版替代2016版
94 | 中国 | GB/T 13793-2026 | Q345A |  | Q345A | 结构件/桥梁/车辆（低合金高强度） | 焊接（热轧/冷轧） | 2026版替代2016版
95 | 中国 | GB/T 13793-2026 | Q345B |  | Q345B | 结构件/桥梁/车辆（低合金高强度，常用） | 焊接（热轧/冷轧） | 2026版替代2016版
96 | 中国 | GB/T 13793-2026 | Q345C |  | Q345C | 结构件/低温环境（低合金高强度） | 焊接（热轧/冷轧） | 2026版替代2016版
97 | 中国 | GB/T 13793-2026 | Q345D |  | Q345D | 结构件/低温环境（低合金高强度，优质） | 焊接（热轧/冷轧） | 2026版替代2016版
98 | 中国 | GB/T 13793-2026 | Q390A |  | Q390A | 结构件/船舶/压力容器（高强度） | 焊接（热轧/冷轧） | 2026版替代2016版
99 | 中国 | GB/T 13793-2026 | Q390B |  | Q390B | 结构件/船舶/压力容器（高强度） | 焊接（热轧/冷轧） | 2026版替代2016版
100 | 中国 | GB/T 13793-2026 | Q390C |  | Q390C | 结构件/低温环境（高强度） | 焊接（热轧/冷轧） | 2026版替代2016版
101 | 中国 | GB/T 13793-2026 | Q390D |  | Q390D | 结构件/低温环境（高强度，优质） | 焊接（热轧/冷轧） | 2026版替代2016版
102 | 中国 | GB/T 13793-2026 | Q420A |  | Q420A | 结构件/桥梁/高层建筑（高强度） | 焊接（热轧/冷轧） | 2026版替代2016版
103 | 中国 | GB/T 13793-2026 | Q420B |  | Q420B | 结构件/桥梁/高层建筑（高强度） | 焊接（热轧/冷轧） | 2026版替代2016版
104 | 中国 | GB/T 13793-2026 | Q420C |  | Q420C | 结构件/低温环境（高强度） | 焊接（热轧/冷轧） | 2026版替代2016版
105 | 中国 | GB/T 13793-2026 | Q420D |  | Q420D | 结构件/低温环境（高强度，优质） | 焊接（热轧/冷轧） | 2026版替代2016版
106 | 中国 | GB/T 13793-2026 | Q460A |  | Q460A | 结构件/桥梁/高层建筑（超高强度） | 焊接（热轧/冷轧） | 2026版替代2016版
107 | 中国 | GB/T 13793-2026 | Q460B |  | Q460B | 结构件/桥梁/高层建筑（超高强度） | 焊接（热轧/冷轧） | 2026版替代2016版
108 | 中国 | GB/T 13793-2026 | Q460C |  | Q460C | 结构件/低温环境（超高强度） | 焊接（热轧/冷轧） | 2026版替代2016版
109 | 中国 | GB/T 13793-2026 | Q460D |  | Q460D | 结构件/低温环境（超高强度，优质） | 焊接（热轧/冷轧） | 2026版替代2016版
110 | 中国 | GB/T 46599-2025 | Q235B |  | Q235B | 氢气储输管道用钢管 | 焊接（热轧/冷轧） | 2025年新标准
111 | 中国 | GB/T 46599-2025 | Q345B |  | Q345B | 氢气储输管道用钢管（常用） | 焊接（热轧/冷轧） | 2025年新标准
112 | 中国 | GB/T 46599-2025 | Q345C |  | Q345C | 氢气储输管道用钢管（低温） | 焊接（热轧/冷轧） | 2025年新标准
113 | 中国 | GB/T 46599-2025 | Q390B |  | Q390B | 氢气储输管道用钢管（高强度） | 焊接（热轧/冷轧） | 2025年新标准
114 | 中国 | GB/T 46599-2025 | Q420B |  | Q420B | 氢气储输管道用钢管（高强度） | 焊接（热轧/冷轧） | 2025年新标准
115 | 中国 | GB/T 46599-2025 | L245 | S245 | L245 | 氢气储输管道用钢管（API 5L） | 焊接（热轧/冷轧） | 2025年新标准
116 | 中国 | GB/T 46599-2025 | L290 | S290 | L290 | 氢气储输管道用钢管（API 5L） | 焊接（热轧/冷轧） | 2025年新标准
117 | 中国 | GB/T 46599-2025 | L320 | S320 | L320 | 氢气储输管道用钢管（API 5L） | 焊接（热轧/冷轧） | 2025年新标准
118 | 中国 | GB/T 46599-2025 | L360 | S360 | L360 | 氢气储输管道用钢管（API 5L） | 焊接（热轧/冷轧） | 2025年新标准
119 | 中国 | GB/T 46599-2025 | L415 | S415 | L415 | 氢气储输管道用钢管（API 5L） | 焊接（热轧/冷轧） | 2025年新标准
120 | 中国 | GB/T 24512.1-2009 | 10 | S20700 | 10 | 核电站用碳素钢无缝钢管 | 冷拔/热轧
121 | 中国 | GB/T 24512.1-2009 | 20 | S20800 | 20 | 核电站用碳素钢无缝钢管（常用） | 冷拔/热轧
122 | 中国 | GB/T 24512.1-2009 | 20G | S20800 | 20G | 核电站用碳素钢无缝钢管（锅炉管） | 冷拔/热轧
123 | 中国 | GB/T 24512.1-2009 | 20MnG |  | 20MnG | 核电站用碳素钢无缝钢管（锅炉管） | 冷拔/热轧
124 | 中国 | GB/T 24512.2-2009 | 15CrMo |  | 15CrMo | 核电站用合金钢无缝钢管（高温高压） | 冷拔/热轧
125 | 中国 | GB/T 24512.2-2009 | 20CrMo |  | 20CrMo | 核电站用合金钢无缝钢管（高温高压） | 冷拔/热轧
126 | 中国 | GB/T 24512.2-2009 | 12Cr1MoV |  | 12Cr1MoV | 核电站用合金钢无缝钢管（耐热钢） | 冷拔/热轧
127 | 中国 | GB/T 24512.2-2009 | 15CrMoG |  | 15CrMoG | 核电站用合金钢无缝钢管（锅炉管） | 冷拔/热轧
128 | 中国 | GB/T 24512.2-2009 | 20CrMoG |  | 20CrMoG | 核电站用合金钢无缝钢管（锅炉管） | 冷拔/热轧
129 | 中国 | GB/T 24512.2-2009 | 12Cr1MoVG |  | 12Cr1MoVG | 核电站用合金钢无缝钢管（耐热锅炉管） | 冷拔/热轧